## raw_data
Sign ID | Date | User | Legend Color | Legend Ra 0.2 | Background Color | Background Ra 0.2 | Contrast: 0.2 | Latitude | Longitude | Temperature (C) | Rel. Humidity (%) | MUTCD | Direction | Road | Sheeting Legend
1 | 2019-05-06 16:02 | Kati Alcantara | White | 377.2333 | Red | 91.73333 | 4.112282 | 30.34195 | -97.71241 | 31.936 | 48 | Stop Sign |  | Bissonett & Guadalupe | Prismatic IV
2 | 2019-05-06 16:11 | Kati Alcantara | White | 213.7 | Red | 70.86667 | 3.015522 | 30.34186 | -97.71264 | 33.073 | 45 | Stop Sign |  | Bissonett & Guadalupe | Prismatic IV
3 | 2019-05-06 16:29 | Kati Alcantara | White | 698.8667 | Red | 140.7667 | 4.964717 | 30.33938 | -97.7133 | 31.582 | 47 | Stop Sign |  | Croslin & Guadalupe | Prismatic IV
4 | 2019-05-06 16:44 | Kati Alcantara | Black | 5.6 | White | 189.8667 | 0.02949438 | 30.33928 | -97.71324 | 33.674 | 44 | Speed Limit |  | Croslin near Guadalupe | Prismatic IV
5 | 2019-05-06 16:59 | Kati Alcantara | White | 207.2333 | Red | 49.26667 | 4.20636 | 30.33481 | -97.7163 | 33.234 | 45 | Stop Sign |  | Kenniston & Guadalupe | Prismatic IV
6 | 2019-05-06 17:04 | Kati Alcantara | Red | 245.0667 | White | 369.7 | 0.6628798 | 30.33469 | -97.716307 | 34.403 | 43 | No Truck |  | Kenniston & Guadalupe | Prismatic IV
7 | 2019-05-06 17:08 | Kati Alcantara | Red | 110.8333 | White | 557.5667 | 0.1987804 | 30.33472 | -97.71632 | 35.357 | 42 | No Truck |  | Kenniston & Guadalupe | Prismatic IV
8 | 2019-05-06 17:14 | Kati Alcantara | Black | 0.06666667 | White | 202.6 | 0.0003290556 | 30.3345 | -97.7133 | 34.081 | 43 | No Truck |  | Swàynee & Isabelle | Prismatic IV
9 | 2019-05-06 17:19 | Kati Alcantara | White | 704.1333 | Green | 141.9333 | 4.961014 | 30.33443 | -97.71313 | 34.049 | 43 | Street Name Sign |  | Swàynee & Isabelle | Prismatic IV
10 | 2019-09-23 14:11 | Christina Tremel | White | 306.875 | Red | 72.35 | 4.241534 | 30.36303 | -97.701627 | 28.429 | 63 | Stop Sign | N | Quail Park & Quail Field | Prismatic IV
11 | 2019-09-23 14:20 | Christina Tremel | White | 605.125 | Red | 216.575 | 2.794067 | 30.36395 | -97.70298 | 30.853 | 62 | Stop Sign |  | Collinfield & Quail Park | Prismatic IV
12 | 2019-09-23 14:22 | Christina Tremel | Black | 108.225 | Yellow | 351 | 0.3083333 | 30.363827 | -97.70301 | 32.204 | 59 | W1-3 | N | Collinfield & Quail Park | Prismatic IV
13 | 2019-09-23 14:26 | Christina Tremel | White | 134.6 | Green | 54.2 | 2.483395 | 30.36384 | -97.70268 | 34.231 | 54 | Stop Sign | W | Collinfield & Quail Park | Prismatic IV
14 | 2019-09-23 14:29 | Christina Tremel | White | 470.8 | Red | 67.6 | 6.964497 | 30.363839 | -97.702671 | 35.604 | 52 | Stop Sign |  | Collinfield & Quail Park | Prismatic IV
15 | 2019-09-23 14:37 | Christina Tremel | White | 213.175 | Red | 37.025 | 5.757596 | 30.36576 | -97.7074645 | 36.108 | 48 | Stop Sign | W | Quail Park & Parkfield | Prismatic IV
16 | 2019-09-23 14:40 | Christina Tremel | Black | 12.85 | Yellow | 325.725 | 0.03945046 | 30.365747 | -97.7074525 | 37.384 | 46 | School Pedestrian Crossing | N | Quail Park & Parkfield | Prismatic IV
17 | 2019-09-23 14:44 | Christina Tremel | White | 652.525 | Red | 198.1 | 3.293917 | 30.3656 | -97.70724 | 37.867 | 44 | Stop Sign | S | Quail Park & Parkfield | Prismatic IV
18 | 2019-09-23 14:53 | Christina Tremel | White | 220.825 | Red | 52.6 | 4.198194 | 30.36377 | -97.70713 | 37.781 | 42 | Yield | W | Quail Valley & Woodfield | Prismatic IV
19 | 2019-09-23 14:55 | Christina Tremel | Black | 65.05 | Yellow | 374.375 | 0.1737563 | 30.36372 | -97.70712 | 38.5 | 43 | No Outlet | S | Quailfield & Woodfield | Prismatic IV
20 | 2019-09-23 15:03 | Christina Tremel | Red | 112.55 | Yellow | 245.825 | 0.457846 | 30.365089 | -97.70754 | 39.347 | 42 | Stop Ahead | S | Park Field & Colony Creek | Prismatic IV
21 | 2019-09-23 15:06 | Christina Tremel | Black | 56.725 | White | 286.625 | 0.1979067 | 30.365 | -97.70761 | 40.752 | 39 | End School Zone | S | Colony Creek & Parkfield | Prismatic IV
22 | 2019-09-23 15:13 | Christina Tremel | Black | 66.4 | Yellow | 641.775 | 0.1034631 | 30.36322 | -97.70838 | 39.98 | 40 | School Pedestrian Crossing | S | Parkfield & Norseman | Prismatic IV
23 | 2019-09-23 15:19 | Christina Tremel | White | 142.775 | Red | 42.375 | 3.369321 | 30.363295 | -97.7086245 | 40.591 | 38 | Stop Sign |  | Parkfield & Norseman | Prismatic IV
24 | 2019-09-23 15:23 | Christina Tremel | Black | 100.6 | Yellow | 601.85 | 0.1671513 | 30.36339 | -97.7084585 | 41.953 | 36 | School Pedestrian Crossing | E | Parkfield & Norseman | Prismatic IV
25 | 2019-09-23 18:10 | Christina Tremel | White | 429.6 | Red | 89.675 | 4.790633 | 30.372058 | -97.6765 | 38.886 | 38 | Stop Sign | W | Joseph Clayton & Ruby | Prismatic IV
26 | 2019-09-23 18:19 | Christina Tremel | Black | 48.35 | Yellow | 134.475 | 0.3595464 | 30.371132 | -97.67462 | 40.752 | 34 | Handicap Sign | W | Bluff Bend & Collinwood West | Prismatic IV
27 | 2019-09-23 18:21 | Christina Tremel | Red | 118.05 | White | 630.8 | 0.1871433 | 30.37119 | -97.6747755 | 41.428 | 33 | No Truck | W | Collinwood West & Bluff Bend | Prismatic IV
28 | 2019-09-23 18:24 | Christina Tremel | White | 562.2 | Red | 178.3 | 3.153113 | 30.371361 | -97.6747895 | 42.736 | 32 | Stop Sign | E | Collinwood West & Bluff Bend | Prismatic IV
29 | 2019-09-23 18:30 | Christina Tremel | Black | 31.325 | White | 505.225 | 0.06200208 | 30.37049 | -97.673771 | 43.83 | 30 | Speed Limit | W | Jaime Glen & Collinwood West | Prismatic IV

## MUTCD
Sign | Background Color | Legend Color | Background Standard | Legend Standard | Standards | Additional Criteria
White on Green | Green | White | 15 | 120 | W ≥ 120; G ≥ 15 | Post-mounted
Black on Yellow | Yellow | Black | 50 | 0 | Y ≥ 50; O ≥ 50 | Signs measuring at least 48 inches
Black on Orange | Orange | Black | 75 | 0 | Y ≥ 75; O ≥ 75 | Signs measuring less than 48 inches
White on Red | Red | White | 7 | 35 | W ≥ 35; R ≥ 7 | Sign standard ratio ≥ 3:1 (W/R)
Black on White | White | Black | 50 | 0 | W ≥ 50